## Скан
Д. в., нм | A | T, %
190 | 2.394 | 0.4
191 | 3 | 0.1
192 | 2.412 | 0.4
193 | 2.638 | 0.2
194 | 2.722 | 0.2
195 | 2.827 | 0.1
196 | 2.841 | 0.1
197 | 2.921 | 0.1
198 | 2.642 | 0.2
199 | 3 | 0.1
200 | 3 | 0.1
201 | 2.576 | 0.3
202 | 2.805 | 0.2
203 | 2.639 | 0.2
204 | 2.817 | 0.2
205 | 2.522 | 0.3
206 | 2.612 | 0.2
207 | 2.657 | 0.2
208 | 2.781 | 0.2
209 | 2.597 | 0.3
210 | 2.583 | 0.3
211 | 2.613 | 0.2
212 | 2.569 | 0.3
213 | 2.608 | 0.2
214 | 2.625 | 0.2
215 | 2.697 | 0.2
216 | 2.715 | 0.2
217 | 2.643 | 0.2
218 | 2.689 | 0.2
219 | 2.683 | 0.2
220 | 2.614 | 0.2
221 | 2.656 | 0.2
222 | 2.67 | 0.2
223 | 2.687 | 0.2
224 | 2.769 | 0.2
225 | 2.758 | 0.2
226 | 2.772 | 0.2
227 | 2.7 | 0.2
228 | 2.698 | 0.2
229 | 2.717 | 0.2
230 | 2.7 | 0.2
231 | 2.754 | 0.2
232 | 2.697 | 0.2
233 | 2.648 | 0.2
234 | 2.677 | 0.2
235 | 2.718 | 0.2
236 | 2.672 | 0.2
237 | 2.683 | 0.2
238 | 2.728 | 0.2
239 | 2.688 | 0.2
240 | 2.662 | 0.2
241 | 2.683 | 0.2
242 | 2.698 | 0.2
243 | 2.725 | 0.2
244 | 2.693 | 0.2
245 | 2.713 | 0.2
246 | 2.697 | 0.2
247 | 2.718 | 0.2
248 | 2.682 | 0.2
249 | 2.743 | 0.2
250 | 2.685 | 0.2
251 | 2.729 | 0.2
252 | 2.753 | 0.2
253 | 2.755 | 0.2
254 | 2.734 | 0.2
255 | 2.751 | 0.2
256 | 2.785 | 0.2
257 | 2.745 | 0.2
258 | 2.733 | 0.2
259 | 2.8 | 0.2
260 | 2.798 | 0.2
261 | 2.766 | 0.2
262 | 2.757 | 0.2
263 | 2.782 | 0.2
264 | 2.844 | 0.1
265 | 2.862 | 0.1
266 | 2.824 | 0.1
267 | 2.879 | 0.1
268 | 2.838 | 0.1
269 | 2.865 | 0.1
270 | 2.848 | 0.1
271 | 2.811 | 0.2
272 | 2.816 | 0.2
273 | 2.836 | 0.1
274 | 2.782 | 0.2
275 | 2.801 | 0.2
276 | 2.815 | 0.2
277 | 2.883 | 0.1
278 | 2.824 | 0.1
279 | 2.862 | 0.1
280 | 2.856 | 0.1
281 | 2.815 | 0.2
282 | 2.899 | 0.1
283 | 2.886 | 0.1
284 | 2.904 | 0.1
285 | 2.853 | 0.1
286 | 2.894 | 0.1
287 | 2.905 | 0.1
288 | 2.842 | 0.1
289 | 2.873 | 0.1
290 | 2.855 | 0.1
291 | 2.909 | 0.1
292 | 2.866 | 0.1
293 | 2.868 | 0.1
294 | 2.883 | 0.1
295 | 2.841 | 0.1
296 | 2.883 | 0.1
297 | 2.82 | 0.2
298 | 2.852 | 0.1
299 | 2.837 | 0.1
300 | 2.835 | 0.1
301 | 2.875 | 0.1
302 | 2.824 | 0.1
303 | 2.809 | 0.2
304 | 2.853 | 0.1
305 | 2.829 | 0.1
306 | 2.833 | 0.1
307 | 2.858 | 0.1
308 | 2.805 | 0.2
309 | 2.881 | 0.1
310 | 2.854 | 0.1
311 | 2.85 | 0.1
312 | 2.876 | 0.1
313 | 2.826 | 0.1
314 | 2.883 | 0.1
315 | 2.941 | 0.1
316 | 2.899 | 0.1
317 | 2.922 | 0.1
318 | 2.856 | 0.1
319 | 2.922 | 0.1
320 | 2.889 | 0.1
321 | 2.833 | 0.1
322 | 2.87 | 0.1
323 | 2.831 | 0.1
324 | 2.87 | 0.1
325 | 2.775 | 0.2
326 | 2.801 | 0.2
327 | 2.796 | 0.2
328 | 2.726 | 0.2
329 | 2.856 | 0.1
330 | 2.861 | 0.1
331 | 2.742 | 0.2
332 | 2.792 | 0.2
333 | 2.742 | 0.2
334 | 2.696 | 0.2
335 | 2.598 | 0.3
336 | 2.527 | 0.3
337 | 2.485 | 0.3
338 | 2.444 | 0.4
339 | 2.385 | 0.4
340 | 2.346 | 0.5
341 | 2.317 | 0.5
342 | 2.258 | 0.6
343 | 2.248 | 0.6
344 | 2.209 | 0.6
345 | 2.179 | 0.7
346 | 2.174 | 0.7
347 | 2.148 | 0.7
348 | 2.132 | 0.7
349 | 2.134 | 0.7
350 | 2.133 | 0.7
351 | 2.123 | 0.8
352 | 2.124 | 0.8
353 | 2.129 | 0.7
354 | 2.115 | 0.8
355 | 2.106 | 0.8
356 | 2.097 | 0.8
357 | 2.058 | 0.9
358 | 2.037 | 0.9
359 | 2 | 1
360 | 1.962 | 1.1
361 | 1.917 | 1.2
362 | 1.86 | 1.4
363 | 1.814 | 1.5
364 | 1.766 | 1.7
365 | 1.707 | 2
366 | 1.65 | 2.2
367 | 1.587 | 2.6
368 | 1.533 | 2.9
369 | 1.472 | 3.4
370 | 1.327 | 4.7
371 | 1.263 | 5.5
372 | 1.205 | 6.2
373 | 1.141 | 7.2
374 | 1.075 | 8.4
375 | 1.009 | 9.8
376 | 0.951 | 11.2
377 | 0.89 | 12.9
378 | 0.83 | 14.8
379 | 0.774 | 16.8
380 | 0.727 | 18.8
381 | 0.675 | 21.1
382 | 0.626 | 23.7
383 | 0.578 | 26.4
384 | 0.539 | 28.9
385 | 0.499 | 31.7
386 | 0.463 | 34.5
387 | 0.428 | 37.3
388 | 0.401 | 39.8
389 | 0.374 | 42.3
390 | 0.349 | 44.8
391 | 0.328 | 47
392 | 0.312 | 48.8
393 | 0.298 | 50.3
394 | 0.288 | 51.5
395 | 0.281 | 52.3
396 | 0.277 | 52.9
397 | 0.274 | 53.3
398 | 0.272 | 53.5
399 | 0.271 | 53.6
400 | 0.27 | 53.7
401 | 0.269 | 53.8
402 | 0.268 | 54
403 | 0.265 | 54.4
404 | 0.261 | 54.9
405 | 0.256 | 55.5
406 | 0.249 | 56.3
407 | 0.241 | 57.4
408 | 0.232 | 58.6
409 | 0.223 | 59.9
410 | 0.212 | 61.4
411 | 0.201 | 63
412 | 0.189 | 64.7
413 | 0.178 | 66.3
414 | 0.167 | 68
415 | 0.157 | 69.7
416 | 0.148 | 71.2
417 | 0.14 | 72.4
418 | 0.132 | 73.7
419 | 0.126 | 74.8
420 | 0.12 | 75.8
421 | 0.116 | 76.5
422 | 0.113 | 77.1
423 | 0.11 | 77.6
424 | 0.108 | 78
425 | 0.106 | 78.3
426 | 0.105 | 78.6
427 | 0.103 | 78.8
428 | 0.103 | 78.9
429 | 0.102 | 79
430 | 0.102 | 79.1
431 | 0.102 | 79.1
432 | 0.102 | 79.1
433 | 0.102 | 79.1
434 | 0.102 | 79
435 | 0.103 | 78.9
436 | 0.103 | 78.8
437 | 0.104 | 78.8
438 | 0.104 | 78.7
439 | 0.104 | 78.6
440 | 0.105 | 78.5
441 | 0.105 | 78.5
442 | 0.106 | 78.4
443 | 0.106 | 78.3
444 | 0.106 | 78.3
445 | 0.106 | 78.3
446 | 0.106 | 78.3
447 | 0.106 | 78.4
448 | 0.105 | 78.5
449 | 0.105 | 78.6
450 | 0.115 | 76.8
451 | 0.114 | 76.9
452 | 0.114 | 77
453 | 0.113 | 77.1
454 | 0.112 | 77.3
455 | 0.111 | 77.4
456 | 0.11 | 77.6
457 | 0.11 | 77.7
458 | 0.11 | 77.7
459 | 0.11 | 77.7
460 | 0.11 | 77.7
461 | 0.11 | 77.6
462 | 0.11 | 77.6
463 | 0.111 | 77.4
464 | 0.112 | 77.2
465 | 0.114 | 76.9
466 | 0.115 | 76.7
467 | 0.117 | 76.3
468 | 0.119 | 76
469 | 0.122 | 75.6
470 | 0.124 | 75.2
471 | 0.127 | 74.7
472 | 0.13 | 74.1
473 | 0.134 | 73.5
474 | 0.137 | 73
475 | 0.14 | 72.5
476 | 0.143 | 71.9
477 | 0.147 | 71.3
478 | 0.151 | 70.7
479 | 0.154 | 70.1
480 | 0.158 | 69.6
481 | 0.162 | 68.9
482 | 0.165 | 68.3
483 | 0.169 | 67.8
484 | 0.172 | 67.3
485 | 0.175 | 66.8
486 | 0.178 | 66.3
487 | 0.181 | 65.9
488 | 0.184 | 65.5
489 | 0.186 | 65.2
490 | 0.188 | 64.9
491 | 0.189 | 64.7
492 | 0.191 | 64.5
493 | 0.191 | 64.3
494 | 0.192 | 64.3
495 | 0.192 | 64.2
496 | 0.192 | 64.2
497 | 0.192 | 64.2
498 | 0.192 | 64.3
499 | 0.191 | 64.4
500 | 0.19 | 64.6
501 | 0.188 | 64.8
502 | 0.187 | 65
503 | 0.186 | 65.1
504 | 0.185 | 65.4
505 | 0.183 | 65.6
506 | 0.181 | 65.8
507 | 0.18 | 66.1
508 | 0.179 | 66.3
509 | 0.177 | 66.5
510 | 0.177 | 66.6
511 | 0.176 | 66.7
512 | 0.175 | 66.8
513 | 0.176 | 66.8
514 | 0.176 | 66.6
515 | 0.177 | 66.5
516 | 0.178 | 66.3
517 | 0.18 | 66.1
518 | 0.182 | 65.7
519 | 0.185 | 65.3
520 | 0.189 | 64.8
521 | 0.192 | 64.2
522 | 0.196 | 63.7
523 | 0.201 | 62.9
524 | 0.207 | 62.1
525 | 0.212 | 61.3
526 | 0.218 | 60.6
527 | 0.223 | 59.8
528 | 0.23 | 58.9
529 | 0.237 | 58
530 | 0.244 | 57.1
531 | 0.25 | 56.2
532 | 0.258 | 55.3
533 | 0.264 | 54.5
534 | 0.271 | 53.6
535 | 0.277 | 52.9
536 | 0.283 | 52.1
537 | 0.29 | 51.3
538 | 0.294 | 50.8
539 | 0.299 | 50.2
540 | 0.304 | 49.7
541 | 0.307 | 49.3
542 | 0.311 | 48.9
543 | 0.313 | 48.6
544 | 0.315 | 48.4
545 | 0.317 | 48.2
546 | 0.319 | 48
547 | 0.32 | 47.9
548 | 0.32 | 47.9
549 | 0.32 | 47.8
550 | 0.321 | 47.8
551 | 0.321 | 47.8
552 | 0.321 | 47.7
553 | 0.322 | 47.7
554 | 0.323 | 47.6
555 | 0.324 | 47.5
556 | 0.326 | 47.3
557 | 0.328 | 47
558 | 0.331 | 46.7
559 | 0.334 | 46.3
560 | 0.339 | 45.8
561 | 0.344 | 45.3
562 | 0.351 | 44.5
563 | 0.359 | 43.8
564 | 0.367 | 43
565 | 0.376 | 42
566 | 0.389 | 40.8
567 | 0.401 | 39.7
568 | 0.414 | 38.5
569 | 0.428 | 37.4
570 | 0.445 | 35.9
571 | 0.462 | 34.5
572 | 0.479 | 33.2
573 | 0.502 | 31.5
574 | 0.522 | 30.1
575 | 0.542 | 28.7
576 | 0.565 | 27.2
577 | 0.592 | 25.6
578 | 0.617 | 24.2
579 | 0.642 | 22.8
580 | 0.67 | 21.4
581 | 0.692 | 20.3
582 | 0.716 | 19.2
583 | 0.742 | 18.1
584 | 0.77 | 17
585 | 0.797 | 15.9
586 | 0.82 | 15.2
587 | 0.846 | 14.3
588 | 0.869 | 13.5
589 | 0.892 | 12.8
590 | 0.917 | 12.1
591 | 0.939 | 11.5
592 | 0.958 | 11
593 | 0.978 | 10.5
594 | 0.999 | 10
595 | 1.018 | 9.6
596 | 1.035 | 9.2
597 | 1.054 | 8.8
598 | 1.069 | 8.5
599 | 1.085 | 8.2
600 | 1.103 | 7.9
601 | 1.118 | 7.6
602 | 1.132 | 7.4
603 | 1.149 | 7.1
604 | 1.161 | 6.9
605 | 1.174 | 6.7
606 | 1.188 | 6.5
607 | 1.2 | 6.3
608 | 1.211 | 6.2
609 | 1.223 | 6
610 | 1.232 | 5.9
611 | 1.242 | 5.7
612 | 1.252 | 5.6
613 | 1.261 | 5.5
614 | 1.27 | 5.4
615 | 1.279 | 5.3
616 | 1.286 | 5.2
617 | 1.294 | 5.1
618 | 1.301 | 5
619 | 1.307 | 4.9
620 | 1.313 | 4.9
621 | 1.318 | 4.8
622 | 1.322 | 4.8
623 | 1.327 | 4.7
624 | 1.331 | 4.7
625 | 1.335 | 4.6
626 | 1.34 | 4.6
627 | 1.343 | 4.5
628 | 1.347 | 4.5
629 | 1.349 | 4.5
630 | 1.352 | 4.4
631 | 1.354 | 4.4
632 | 1.358 | 4.4
633 | 1.359 | 4.4
634 | 1.361 | 4.4
635 | 1.362 | 4.3
636 | 1.364 | 4.3
637 | 1.365 | 4.3
638 | 1.366 | 4.3
639 | 1.367 | 4.3
640 | 1.367 | 4.3
641 | 1.368 | 4.3
642 | 1.368 | 4.3
643 | 1.368 | 4.3
644 | 1.368 | 4.3
645 | 1.367 | 4.3
646 | 1.366 | 4.3
647 | 1.366 | 4.3
648 | 1.365 | 4.3
649 | 1.363 | 4.3
650 | 1.362 | 4.3
651 | 1.36 | 4.4
652 | 1.358 | 4.4
653 | 1.356 | 4.4
654 | 1.353 | 4.4
655 | 1.351 | 4.5
656 | 1.348 | 4.5
657 | 1.346 | 4.5
658 | 1.342 | 4.5
659 | 1.339 | 4.6
660 | 1.336 | 4.6
661 | 1.333 | 4.6
662 | 1.329 | 4.7
663 | 1.325 | 4.7
664 | 1.321 | 4.8
665 | 1.317 | 4.8
666 | 1.313 | 4.9
667 | 1.309 | 4.9
668 | 1.304 | 5
669 | 1.3 | 5
670 | 1.296 | 5.1
671 | 1.291 | 5.1
672 | 1.286 | 5.2
673 | 1.281 | 5.2
674 | 1.276 | 5.3
675 | 1.271 | 5.4
676 | 1.265 | 5.4
677 | 1.26 | 5.5
678 | 1.254 | 5.6
679 | 1.248 | 5.7
680 | 1.242 | 5.7
681 | 1.235 | 5.8
682 | 1.228 | 5.9
683 | 1.222 | 6
684 | 1.215 | 6.1
685 | 1.208 | 6.2
686 | 1.2 | 6.3
687 | 1.194 | 6.4
688 | 1.185 | 6.5
689 | 1.177 | 6.7
690 | 1.169 | 6.8
691 | 1.16 | 6.9
692 | 1.152 | 7
693 | 1.143 | 7.2
694 | 1.135 | 7.3
695 | 1.126 | 7.5
696 | 1.117 | 7.6
697 | 1.107 | 7.8
698 | 1.099 | 8
699 | 1.089 | 8.1
700 | 1.08 | 8.3
701 | 1.07 | 8.5
702 | 1.061 | 8.7
703 | 1.051 | 8.9
704 | 1.041 | 9.1
705 | 1.029 | 9.3
706 | 1.019 | 9.6
707 | 1.007 | 9.8
708 | 0.995 | 10.1
709 | 0.985 | 10.4
710 | 0.973 | 10.6
711 | 0.963 | 10.9
712 | 0.951 | 11.2
713 | 0.94 | 11.5
714 | 0.928 | 11.8
715 | 0.916 | 12.1
716 | 0.904 | 12.5
717 | 0.891 | 12.8
718 | 0.88 | 13.2
719 | 0.866 | 13.6
720 | 0.855 | 14
721 | 0.841 | 14.4
722 | 0.829 | 14.8
723 | 0.815 | 15.3
724 | 0.801 | 15.8
725 | 0.788 | 16.3
726 | 0.774 | 16.8
727 | 0.761 | 17.3
728 | 0.746 | 17.9
729 | 0.732 | 18.6
730 | 0.72 | 19.1
731 | 0.705 | 19.7
732 | 0.691 | 20.4
733 | 0.676 | 21.1
734 | 0.66 | 21.9
735 | 0.647 | 22.6
736 | 0.632 | 23.3
737 | 0.62 | 24
738 | 0.606 | 24.8
739 | 0.591 | 25.6
740 | 0.579 | 26.3
741 | 0.565 | 27.2
742 | 0.551 | 28.1
743 | 0.538 | 28.9
744 | 0.525 | 29.9
745 | 0.511 | 30.9
746 | 0.498 | 31.8
747 | 0.484 | 32.8
748 | 0.472 | 33.7
749 | 0.459 | 34.7
750 | 0.447 | 35.7
751 | 0.437 | 36.5
752 | 0.425 | 37.6
753 | 0.413 | 38.6
754 | 0.403 | 39.5
755 | 0.392 | 40.5
756 | 0.381 | 41.6
757 | 0.371 | 42.5
758 | 0.361 | 43.5
759 | 0.352 | 44.5
760 | 0.344 | 45.3
761 | 0.335 | 46.2
762 | 0.326 | 47.2
763 | 0.32 | 47.8
764 | 0.313 | 48.6
765 | 0.306 | 49.4
766 | 0.3 | 50.1
767 | 0.294 | 50.8
768 | 0.289 | 51.5
769 | 0.283 | 52.1
770 | 0.278 | 52.7
771 | 0.273 | 53.3
772 | 0.269 | 53.8
773 | 0.265 | 54.3
774 | 0.262 | 54.7
775 | 0.259 | 55.1
776 | 0.255 | 55.6
777 | 0.253 | 55.9
778 | 0.25 | 56.2
779 | 0.248 | 56.5
780 | 0.245 | 56.8
781 | 0.244 | 57.1
782 | 0.242 | 57.3
783 | 0.24 | 57.6
784 | 0.238 | 57.7
785 | 0.237 | 57.9
786 | 0.236 | 58.1
787 | 0.235 | 58.2
788 | 0.234 | 58.3
789 | 0.233 | 58.5
790 | 0.232 | 58.6
791 | 0.231 | 58.7
792 | 0.23 | 58.8
793 | 0.23 | 58.9
794 | 0.229 | 59
795 | 0.228 | 59.1
796 | 0.227 | 59.2
797 | 0.227 | 59.4
798 | 0.226 | 59.4
799 | 0.225 | 59.5
800 | 0.224 | 59.7
801 | 0.223 | 59.8
802 | 0.223 | 59.9
803 | 0.222 | 60
804 | 0.221 | 60.2
805 | 0.22 | 60.3
806 | 0.219 | 60.5
807 | 0.217 | 60.6
808 | 0.216 | 60.8
809 | 0.215 | 61
810 | 0.214 | 61.1
811 | 0.212 | 61.3
812 | 0.211 | 61.5
813 | 0.21 | 61.7
814 | 0.208 | 61.9
815 | 0.207 | 62.1
816 | 0.206 | 62.3
817 | 0.204 | 62.5
818 | 0.203 | 62.7
819 | 0.201 | 62.9
820 | 0.199 | 63.2
821 | 0.198 | 63.5
822 | 0.196 | 63.7
823 | 0.194 | 63.9
824 | 0.193 | 64.2
825 | 0.191 | 64.4
826 | 0.189 | 64.6
827 | 0.188 | 64.9
828 | 0.186 | 65.2
829 | 0.184 | 65.4
830 | 0.183 | 65.7
831 | 0.181 | 66
832 | 0.179 | 66.2
833 | 0.177 | 66.5
834 | 0.176 | 66.7
835 | 0.174 | 66.9
836 | 0.173 | 67.1
837 | 0.172 | 67.4
838 | 0.17 | 67.7
839 | 0.168 | 67.9
840 | 0.167 | 68.1
841 | 0.165 | 68.4
842 | 0.164 | 68.6
843 | 0.162 | 68.8
844 | 0.161 | 69
845 | 0.16 | 69.2
846 | 0.159 | 69.4
847 | 0.158 | 69.5
848 | 0.157 | 69.7
849 | 0.156 | 69.9
850 | 0.151 | 70.6
851 | 0.15 | 70.7
852 | 0.149 | 70.9
853 | 0.149 | 71
854 | 0.148 | 71.1
855 | 0.147 | 71.3
856 | 0.147 | 71.3
857 | 0.146 | 71.4
858 | 0.145 | 71.6
859 | 0.145 | 71.6
860 | 0.145 | 71.7
861 | 0.144 | 71.7
862 | 0.144 | 71.8
863 | 0.143 | 71.9
864 | 0.143 | 71.9
865 | 0.143 | 71.9
866 | 0.143 | 71.9
867 | 0.143 | 71.9
868 | 0.143 | 71.9
869 | 0.143 | 71.9
870 | 0.143 | 71.9
871 | 0.143 | 71.9
872 | 0.143 | 71.9
873 | 0.143 | 71.9
874 | 0.144 | 71.8
875 | 0.144 | 71.8
876 | 0.144 | 71.7
877 | 0.145 | 71.7
878 | 0.145 | 71.6
879 | 0.145 | 71.5
880 | 0.146 | 71.5
881 | 0.146 | 71.4
882 | 0.147 | 71.3
883 | 0.147 | 71.3
884 | 0.147 | 71.2
885 | 0.148 | 71.1
886 | 0.149 | 71
887 | 0.149 | 70.9
888 | 0.15 | 70.8
889 | 0.15 | 70.7
890 | 0.151 | 70.7
891 | 0.152 | 70.5
892 | 0.152 | 70.4
893 | 0.153 | 70.4
894 | 0.153 | 70.3
895 | 0.154 | 70.2
896 | 0.154 | 70.1
897 | 0.155 | 70
898 | 0.155 | 69.9
899 | 0.156 | 69.8
900 | 0.156 | 69.7
901 | 0.157 | 69.7
902 | 0.157 | 69.6
903 | 0.158 | 69.5
904 | 0.158 | 69.5
905 | 0.159 | 69.4
906 | 0.159 | 69.3
907 | 0.16 | 69.2
908 | 0.16 | 69.2
909 | 0.16 | 69.1
910 | 0.161 | 69.1
911 | 0.161 | 69.1
912 | 0.161 | 69
913 | 0.162 | 68.9
914 | 0.162 | 68.9
915 | 0.162 | 68.8
916 | 0.162 | 68.8
917 | 0.163 | 68.8
918 | 0.163 | 68.7
919 | 0.163 | 68.7
920 | 0.163 | 68.7
921 | 0.163 | 68.7
922 | 0.163 | 68.7
923 | 0.163 | 68.8
924 | 0.163 | 68.8
925 | 0.163 | 68.7
926 | 0.163 | 68.8
927 | 0.162 | 68.8
928 | 0.162 | 68.8
929 | 0.162 | 68.9
930 | 0.162 | 68.9
931 | 0.162 | 68.9
932 | 0.161 | 68.9
933 | 0.161 | 69
934 | 0.161 | 69.1
935 | 0.16 | 69.1
936 | 0.16 | 69.2
937 | 0.16 | 69.3
938 | 0.159 | 69.3
939 | 0.159 | 69.4
940 | 0.158 | 69.5
941 | 0.158 | 69.6
942 | 0.157 | 69.7
943 | 0.156 | 69.8
944 | 0.156 | 69.9
945 | 0.155 | 70
946 | 0.155 | 70.1
947 | 0.154 | 70.2
948 | 0.153 | 70.3
949 | 0.152 | 70.4
950 | 0.151 | 70.6
951 | 0.15 | 70.7
952 | 0.15 | 70.9
953 | 0.149 | 71
954 | 0.148 | 71.1
955 | 0.147 | 71.2
956 | 0.146 | 71.4
957 | 0.145 | 71.6
958 | 0.144 | 71.7
959 | 0.143 | 71.9
960 | 0.142 | 72
961 | 0.141 | 72.2
962 | 0.14 | 72.4
963 | 0.139 | 72.6
964 | 0.138 | 72.7
965 | 0.137 | 72.9
966 | 0.136 | 73
967 | 0.135 | 73.2
968 | 0.135 | 73.4
969 | 0.134 | 73.5
970 | 0.132 | 73.7
971 | 0.131 | 73.9
972 | 0.13 | 74.1
973 | 0.129 | 74.3
974 | 0.128 | 74.5
975 | 0.127 | 74.7
976 | 0.126 | 74.8
977 | 0.125 | 75
978 | 0.124 | 75.2
979 | 0.123 | 75.4
980 | 0.122 | 75.6
981 | 0.12 | 75.8
982 | 0.119 | 76
983 | 0.118 | 76.2
984 | 0.117 | 76.4
985 | 0.116 | 76.6
986 | 0.115 | 76.8
987 | 0.114 | 76.9
988 | 0.113 | 77.1
989 | 0.112 | 77.3
990 | 0.111 | 77.5
991 | 0.11 | 77.7
992 | 0.109 | 77.8
993 | 0.108 | 78
994 | 0.107 | 78.2
995 | 0.106 | 78.3
996 | 0.105 | 78.5
997 | 0.104 | 78.7
998 | 0.103 | 78.8
999 | 0.102 | 79
1000 | 0.101 | 79.2