## Скан
Д. в., нм | A | T, %
190 | -1.192 | 1555.1
191 | 2.172 | 0.7
192 | 2.55 | 0.3
193 | 2.814 | 0.2
194 | 2.722 | 0.2
195 | 2.263 | 0.5
196 | 2.293 | 0.5
197 | 2.229 | 0.6
198 | 2.234 | 0.6
199 | 2.202 | 0.6
200 | 2.293 | 0.5
201 | 2.259 | 0.6
202 | 2.258 | 0.6
203 | 2.25 | 0.6
204 | 2.172 | 0.7
205 | 2.246 | 0.6
206 | 2.183 | 0.7
207 | 2.253 | 0.6
208 | 2.179 | 0.7
209 | 2.178 | 0.7
210 | 2.212 | 0.6
211 | 2.198 | 0.6
212 | 2.219 | 0.6
213 | 2.212 | 0.6
214 | 2.246 | 0.6
215 | 2.227 | 0.6
216 | 2.245 | 0.6
217 | 2.254 | 0.6
218 | 2.245 | 0.6
219 | 2.269 | 0.5
220 | 2.262 | 0.5
221 | 2.275 | 0.5
222 | 2.259 | 0.6
223 | 2.248 | 0.6
224 | 2.253 | 0.6
225 | 2.267 | 0.5
226 | 2.265 | 0.5
227 | 2.285 | 0.5
228 | 2.273 | 0.5
229 | 2.265 | 0.5
230 | 2.275 | 0.5
231 | 2.277 | 0.5
232 | 2.274 | 0.5
233 | 2.243 | 0.6
234 | 2.276 | 0.5
235 | 2.258 | 0.6
236 | 2.261 | 0.5
237 | 2.256 | 0.6
238 | 2.257 | 0.6
239 | 2.267 | 0.5
240 | 2.258 | 0.6
241 | 2.265 | 0.5
242 | 2.26 | 0.5
243 | 2.279 | 0.5
244 | 2.276 | 0.5
245 | 2.285 | 0.5
246 | 2.282 | 0.5
247 | 2.275 | 0.5
248 | 2.284 | 0.5
249 | 2.28 | 0.5
250 | 2.3 | 0.5
251 | 2.299 | 0.5
252 | 2.314 | 0.5
253 | 2.312 | 0.5
254 | 2.321 | 0.5
255 | 2.322 | 0.5
256 | 2.314 | 0.5
257 | 2.321 | 0.5
258 | 2.304 | 0.5
259 | 2.343 | 0.5
260 | 2.335 | 0.5
261 | 2.337 | 0.5
262 | 2.331 | 0.5
263 | 2.354 | 0.4
264 | 2.34 | 0.5
265 | 2.348 | 0.4
266 | 2.368 | 0.4
267 | 2.337 | 0.5
268 | 2.334 | 0.5
269 | 2.358 | 0.4
270 | 2.361 | 0.4
271 | 2.357 | 0.4
272 | 2.358 | 0.4
273 | 2.379 | 0.4
274 | 2.357 | 0.4
275 | 2.364 | 0.4
276 | 2.359 | 0.4
277 | 2.37 | 0.4
278 | 2.394 | 0.4
279 | 2.409 | 0.4
280 | 2.397 | 0.4
281 | 2.402 | 0.4
282 | 2.393 | 0.4
283 | 2.385 | 0.4
284 | 2.395 | 0.4
285 | 2.381 | 0.4
286 | 2.381 | 0.4
287 | 2.395 | 0.4
288 | 2.393 | 0.4
289 | 2.389 | 0.4
290 | 2.401 | 0.4
291 | 2.392 | 0.4
292 | 2.394 | 0.4
293 | 2.388 | 0.4
294 | 2.396 | 0.4
295 | 2.392 | 0.4
296 | 2.387 | 0.4
297 | 2.4 | 0.4
298 | 2.385 | 0.4
299 | 2.385 | 0.4
300 | 2.398 | 0.4
301 | 2.391 | 0.4
302 | 2.381 | 0.4
303 | 2.388 | 0.4
304 | 2.398 | 0.4
305 | 2.38 | 0.4
306 | 2.384 | 0.4
307 | 2.401 | 0.4
308 | 2.37 | 0.4
309 | 2.369 | 0.4
310 | 2.382 | 0.4
311 | 2.396 | 0.4
312 | 2.391 | 0.4
313 | 2.414 | 0.4
314 | 2.395 | 0.4
315 | 2.371 | 0.4
316 | 2.396 | 0.4
317 | 2.389 | 0.4
318 | 2.401 | 0.4
319 | 2.39 | 0.4
320 | 2.391 | 0.4
321 | 2.392 | 0.4
322 | 2.373 | 0.4
323 | 2.4 | 0.4
324 | 2.42 | 0.4
325 | 2.391 | 0.4
326 | 2.386 | 0.4
327 | 2.4 | 0.4
328 | 2.412 | 0.4
329 | 2.379 | 0.4
330 | 2.387 | 0.4
331 | 2.347 | 0.5
332 | 2.326 | 0.5
333 | 2.328 | 0.5
334 | 2.271 | 0.5
335 | 2.212 | 0.6
336 | 2.172 | 0.7
337 | 2.099 | 0.8
338 | 2.032 | 0.9
339 | 1.96 | 1.1
340 | 1.788 | 1.6
341 | 1.704 | 2
342 | 1.618 | 2.4
343 | 1.535 | 2.9
344 | 1.461 | 3.5
345 | 1.379 | 4.2
346 | 1.295 | 5.1
347 | 1.217 | 6.1
348 | 1.141 | 7.2
349 | 1.063 | 8.7
350 | 0.985 | 10.4
351 | 0.911 | 12.3
352 | 0.85 | 14.1
353 | 0.787 | 16.3
354 | 0.729 | 18.7
355 | 0.678 | 21
356 | 0.634 | 23.2
357 | 0.591 | 25.6
358 | 0.551 | 28.1
359 | 0.517 | 30.4
360 | 0.49 | 32.4
361 | 0.463 | 34.4
362 | 0.438 | 36.5
363 | 0.417 | 38.2
364 | 0.401 | 39.7
365 | 0.386 | 41.2
366 | 0.372 | 42.5
367 | 0.36 | 43.6
368 | 0.352 | 44.5
369 | 0.344 | 45.3
370 | 0.338 | 45.9
371 | 0.333 | 46.4
372 | 0.329 | 46.9
373 | 0.325 | 47.3
374 | 0.321 | 47.7
375 | 0.318 | 48.1
376 | 0.314 | 48.5
377 | 0.311 | 48.8
378 | 0.309 | 49.1
379 | 0.306 | 49.4
380 | 0.305 | 49.5
381 | 0.304 | 49.6
382 | 0.304 | 49.7
383 | 0.304 | 49.7
384 | 0.304 | 49.7
385 | 0.305 | 49.6
386 | 0.305 | 49.5
387 | 0.306 | 49.4
388 | 0.306 | 49.4
389 | 0.306 | 49.4
390 | 0.305 | 49.5
391 | 0.304 | 49.6
392 | 0.303 | 49.8
393 | 0.301 | 50
394 | 0.299 | 50.2
395 | 0.298 | 50.4
396 | 0.296 | 50.6
397 | 0.295 | 50.7
398 | 0.294 | 50.9
399 | 0.293 | 50.9
400 | 0.293 | 50.9
401 | 0.294 | 50.8
402 | 0.296 | 50.5
403 | 0.299 | 50.2
404 | 0.303 | 49.8
405 | 0.307 | 49.3
406 | 0.312 | 48.7
407 | 0.318 | 48.1
408 | 0.324 | 47.5
409 | 0.329 | 46.9
410 | 0.335 | 46.2
411 | 0.342 | 45.5
412 | 0.348 | 44.9
413 | 0.352 | 44.4
414 | 0.357 | 43.9
415 | 0.362 | 43.4
416 | 0.366 | 43
417 | 0.37 | 42.7
418 | 0.373 | 42.3
419 | 0.377 | 42
420 | 0.381 | 41.6
421 | 0.385 | 41.2
422 | 0.389 | 40.8
423 | 0.394 | 40.4
424 | 0.4 | 39.8
425 | 0.407 | 39.2
426 | 0.415 | 38.5
427 | 0.424 | 37.7
428 | 0.435 | 36.8
429 | 0.447 | 35.8
430 | 0.459 | 34.8
431 | 0.474 | 33.6
432 | 0.49 | 32.3
433 | 0.508 | 31.1
434 | 0.527 | 29.7
435 | 0.545 | 28.5
436 | 0.563 | 27.4
437 | 0.583 | 26.1
438 | 0.603 | 24.9
439 | 0.621 | 23.9
440 | 0.641 | 22.9
441 | 0.66 | 21.9
442 | 0.677 | 21
443 | 0.692 | 20.3
444 | 0.707 | 19.6
445 | 0.721 | 19
446 | 0.734 | 18.5
447 | 0.743 | 18.1
448 | 0.751 | 17.8
449 | 0.757 | 17.5
450 | 0.766 | 17.2
451 | 0.77 | 17
452 | 0.773 | 16.9
453 | 0.774 | 16.8
454 | 0.774 | 16.8
455 | 0.774 | 16.8
456 | 0.772 | 16.9
457 | 0.769 | 17
458 | 0.767 | 17.1
459 | 0.764 | 17.2
460 | 0.761 | 17.3
461 | 0.759 | 17.4
462 | 0.758 | 17.5
463 | 0.757 | 17.5
464 | 0.758 | 17.5
465 | 0.76 | 17.4
466 | 0.764 | 17.2
467 | 0.769 | 17
468 | 0.776 | 16.8
469 | 0.784 | 16.4
470 | 0.793 | 16.1
471 | 0.805 | 15.7
472 | 0.819 | 15.2
473 | 0.836 | 14.6
474 | 0.852 | 14.1
475 | 0.868 | 13.5
476 | 0.888 | 12.9
477 | 0.909 | 12.3
478 | 0.933 | 11.7
479 | 0.956 | 11.1
480 | 0.982 | 10.4
481 | 1.013 | 9.7
482 | 1.042 | 9.1
483 | 1.072 | 8.5
484 | 1.101 | 7.9
485 | 1.133 | 7.4
486 | 1.165 | 6.8
487 | 1.196 | 6.4
488 | 1.229 | 5.9
489 | 1.258 | 5.5
490 | 1.287 | 5.2
491 | 1.316 | 4.8
492 | 1.343 | 4.5
493 | 1.368 | 4.3
494 | 1.396 | 4
495 | 1.419 | 3.8
496 | 1.443 | 3.6
497 | 1.463 | 3.4
498 | 1.482 | 3.3
499 | 1.501 | 3.2
500 | 1.518 | 3
501 | 1.536 | 2.9
502 | 1.551 | 2.8
503 | 1.563 | 2.7
504 | 1.575 | 2.7
505 | 1.586 | 2.6
506 | 1.597 | 2.5
507 | 1.608 | 2.5
508 | 1.616 | 2.4
509 | 1.623 | 2.4
510 | 1.631 | 2.3
511 | 1.637 | 2.3
512 | 1.644 | 2.3
513 | 1.648 | 2.2
514 | 1.652 | 2.2
515 | 1.656 | 2.2
516 | 1.658 | 2.2
517 | 1.661 | 2.2
518 | 1.664 | 2.2
519 | 1.665 | 2.2
520 | 1.666 | 2.2
521 | 1.666 | 2.2
522 | 1.667 | 2.2
523 | 1.667 | 2.2
524 | 1.666 | 2.2
525 | 1.666 | 2.2
526 | 1.664 | 2.2
527 | 1.663 | 2.2
528 | 1.661 | 2.2
529 | 1.659 | 2.2
530 | 1.656 | 2.2
531 | 1.652 | 2.2
532 | 1.649 | 2.2
533 | 1.645 | 2.3
534 | 1.641 | 2.3
535 | 1.636 | 2.3
536 | 1.632 | 2.3
537 | 1.626 | 2.4
538 | 1.621 | 2.4
539 | 1.615 | 2.4
540 | 1.608 | 2.5
541 | 1.601 | 2.5
542 | 1.594 | 2.5
543 | 1.587 | 2.6
544 | 1.58 | 2.6
545 | 1.572 | 2.7
546 | 1.563 | 2.7
547 | 1.555 | 2.8
548 | 1.548 | 2.8
549 | 1.539 | 2.9
550 | 1.529 | 3
551 | 1.519 | 3
552 | 1.509 | 3.1
553 | 1.5 | 3.2
554 | 1.489 | 3.2
555 | 1.48 | 3.3
556 | 1.469 | 3.4
557 | 1.459 | 3.5
558 | 1.447 | 3.6
559 | 1.436 | 3.7
560 | 1.425 | 3.8
561 | 1.413 | 3.9
562 | 1.4 | 4
563 | 1.388 | 4.1
564 | 1.377 | 4.2
565 | 1.364 | 4.3
566 | 1.351 | 4.5
567 | 1.338 | 4.6
568 | 1.326 | 4.7
569 | 1.315 | 4.8
570 | 1.302 | 5
571 | 1.289 | 5.1
572 | 1.277 | 5.3
573 | 1.262 | 5.5
574 | 1.25 | 5.6
575 | 1.239 | 5.8
576 | 1.225 | 6
577 | 1.211 | 6.2
578 | 1.198 | 6.3
579 | 1.185 | 6.5
580 | 1.17 | 6.8
581 | 1.159 | 6.9
582 | 1.147 | 7.1
583 | 1.134 | 7.3
584 | 1.12 | 7.6
585 | 1.099 | 8
586 | 1.089 | 8.1
587 | 1.076 | 8.4
588 | 1.065 | 8.6
589 | 1.053 | 8.8
590 | 1.04 | 9.1
591 | 1.029 | 9.4
592 | 1.019 | 9.6
593 | 1.009 | 9.8
594 | 0.997 | 10.1
595 | 0.987 | 10.3
596 | 0.977 | 10.5
597 | 0.966 | 10.8
598 | 0.958 | 11
599 | 0.948 | 11.3
600 | 0.937 | 11.6
601 | 0.927 | 11.8
602 | 0.917 | 12.1
603 | 0.906 | 12.4
604 | 0.896 | 12.7
605 | 0.886 | 13
606 | 0.875 | 13.3
607 | 0.866 | 13.6
608 | 0.856 | 13.9
609 | 0.845 | 14.3
610 | 0.836 | 14.6
611 | 0.826 | 14.9
612 | 0.814 | 15.3
613 | 0.804 | 15.7
614 | 0.794 | 16.1
615 | 0.783 | 16.5
616 | 0.774 | 16.8
617 | 0.762 | 17.3
618 | 0.753 | 17.7
619 | 0.743 | 18.1
620 | 0.732 | 18.5
621 | 0.724 | 18.9
622 | 0.716 | 19.2
623 | 0.706 | 19.7
624 | 0.697 | 20.1
625 | 0.688 | 20.5
626 | 0.678 | 21
627 | 0.67 | 21.4
628 | 0.66 | 21.9
629 | 0.653 | 22.3
630 | 0.644 | 22.7
631 | 0.635 | 23.2
632 | 0.627 | 23.6
633 | 0.619 | 24
634 | 0.611 | 24.5
635 | 0.604 | 24.9
636 | 0.596 | 25.3
637 | 0.589 | 25.7
638 | 0.582 | 26.2
639 | 0.575 | 26.6
640 | 0.568 | 27
641 | 0.561 | 27.5
642 | 0.555 | 27.9
643 | 0.549 | 28.3
644 | 0.542 | 28.7
645 | 0.536 | 29.1
646 | 0.53 | 29.5
647 | 0.525 | 29.9
648 | 0.519 | 30.3
649 | 0.514 | 30.6
650 | 0.509 | 31
651 | 0.503 | 31.4
652 | 0.497 | 31.8
653 | 0.492 | 32.2
654 | 0.486 | 32.6
655 | 0.481 | 33.1
656 | 0.476 | 33.4
657 | 0.471 | 33.8
658 | 0.466 | 34.2
659 | 0.462 | 34.6
660 | 0.457 | 34.9
661 | 0.452 | 35.3
662 | 0.447 | 35.7
663 | 0.443 | 36.1
664 | 0.438 | 36.5
665 | 0.434 | 36.8
666 | 0.43 | 37.2
667 | 0.425 | 37.6
668 | 0.421 | 38
669 | 0.416 | 38.4
670 | 0.412 | 38.7
671 | 0.408 | 39.1
672 | 0.404 | 39.5
673 | 0.399 | 39.9
674 | 0.395 | 40.2
675 | 0.391 | 40.6
676 | 0.387 | 41
677 | 0.383 | 41.4
678 | 0.379 | 41.8
679 | 0.374 | 42.2
680 | 0.37 | 42.6
681 | 0.366 | 43.1
682 | 0.362 | 43.5
683 | 0.358 | 43.9
684 | 0.353 | 44.3
685 | 0.35 | 44.7
686 | 0.345 | 45.1
687 | 0.342 | 45.5
688 | 0.337 | 46
689 | 0.333 | 46.4
690 | 0.329 | 46.9
691 | 0.325 | 47.3
692 | 0.321 | 47.7
693 | 0.317 | 48.2
694 | 0.314 | 48.6
695 | 0.31 | 49
696 | 0.306 | 49.4
697 | 0.302 | 49.9
698 | 0.299 | 50.2
699 | 0.295 | 50.7
700 | 0.292 | 51
701 | 0.288 | 51.5
702 | 0.286 | 51.8
703 | 0.282 | 52.2
704 | 0.279 | 52.6
705 | 0.276 | 53
706 | 0.273 | 53.4
707 | 0.269 | 53.8
708 | 0.266 | 54.2
709 | 0.263 | 54.5
710 | 0.26 | 54.9
711 | 0.258 | 55.2
712 | 0.255 | 55.6
713 | 0.253 | 55.9
714 | 0.25 | 56.2
715 | 0.248 | 56.5
716 | 0.245 | 56.9
717 | 0.243 | 57.2
718 | 0.241 | 57.4
719 | 0.238 | 57.7
720 | 0.237 | 58
721 | 0.234 | 58.3
722 | 0.233 | 58.5
723 | 0.231 | 58.8
724 | 0.229 | 59.1
725 | 0.227 | 59.3
726 | 0.226 | 59.5
727 | 0.224 | 59.7
728 | 0.222 | 59.9
729 | 0.221 | 60.2
730 | 0.22 | 60.3
731 | 0.218 | 60.5
732 | 0.217 | 60.7
733 | 0.216 | 60.9
734 | 0.215 | 61
735 | 0.214 | 61.2
736 | 0.213 | 61.3
737 | 0.212 | 61.4
738 | 0.211 | 61.5
739 | 0.21 | 61.7
740 | 0.209 | 61.7
741 | 0.209 | 61.8
742 | 0.208 | 61.9
743 | 0.208 | 62
744 | 0.207 | 62.1
745 | 0.206 | 62.2
746 | 0.206 | 62.3
747 | 0.205 | 62.4
748 | 0.205 | 62.4
749 | 0.204 | 62.5
750 | 0.204 | 62.6
751 | 0.203 | 62.6
752 | 0.203 | 62.7
753 | 0.203 | 62.7
754 | 0.202 | 62.8
755 | 0.202 | 62.8
756 | 0.202 | 62.8
757 | 0.201 | 62.9
758 | 0.201 | 62.9
759 | 0.201 | 63
760 | 0.2 | 63
761 | 0.2 | 63.1
762 | 0.2 | 63.1
763 | 0.199 | 63.2
764 | 0.199 | 63.2
765 | 0.199 | 63.2
766 | 0.199 | 63.3
767 | 0.198 | 63.4
768 | 0.198 | 63.4
769 | 0.197 | 63.5
770 | 0.197 | 63.5
771 | 0.197 | 63.6
772 | 0.196 | 63.7
773 | 0.196 | 63.7
774 | 0.195 | 63.8
775 | 0.195 | 63.8
776 | 0.194 | 63.9
777 | 0.194 | 64
778 | 0.194 | 64
779 | 0.193 | 64.1
780 | 0.193 | 64.2
781 | 0.192 | 64.2
782 | 0.191 | 64.3
783 | 0.191 | 64.4
784 | 0.19 | 64.5
785 | 0.19 | 64.6
786 | 0.189 | 64.7
787 | 0.189 | 64.8
788 | 0.188 | 64.8
789 | 0.188 | 64.9
790 | 0.187 | 65
791 | 0.186 | 65.1
792 | 0.186 | 65.2
793 | 0.185 | 65.3
794 | 0.185 | 65.4
795 | 0.184 | 65.5
796 | 0.183 | 65.5
797 | 0.183 | 65.6
798 | 0.182 | 65.7
799 | 0.182 | 65.8
800 | 0.181 | 65.9
801 | 0.18 | 66
802 | 0.18 | 66.1
803 | 0.179 | 66.2
804 | 0.178 | 66.3
805 | 0.178 | 66.4
806 | 0.177 | 66.5
807 | 0.176 | 66.6
808 | 0.176 | 66.7
809 | 0.175 | 66.8
810 | 0.175 | 66.9
811 | 0.174 | 67
812 | 0.174 | 67.1
813 | 0.173 | 67.1
814 | 0.172 | 67.2
815 | 0.172 | 67.3
816 | 0.172 | 67.4
817 | 0.171 | 67.4
818 | 0.171 | 67.5
819 | 0.17 | 67.6
820 | 0.17 | 67.7
821 | 0.169 | 67.7
822 | 0.169 | 67.8
823 | 0.169 | 67.8
824 | 0.168 | 67.9
825 | 0.168 | 68
826 | 0.168 | 68
827 | 0.167 | 68
828 | 0.167 | 68.1
829 | 0.167 | 68.1
830 | 0.166 | 68.2
831 | 0.166 | 68.2
832 | 0.166 | 68.2
833 | 0.166 | 68.3
834 | 0.166 | 68.3
835 | 0.166 | 68.3
836 | 0.165 | 68.3
837 | 0.165 | 68.4
838 | 0.165 | 68.4
839 | 0.165 | 68.4
840 | 0.165 | 68.4
841 | 0.165 | 68.4
842 | 0.165 | 68.4
843 | 0.165 | 68.4
844 | 0.165 | 68.4
845 | 0.165 | 68.4
846 | 0.165 | 68.4
847 | 0.165 | 68.4
848 | 0.165 | 68.4
849 | 0.165 | 68.4
850 | 0.163 | 68.7
851 | 0.163 | 68.7
852 | 0.163 | 68.7
853 | 0.163 | 68.7
854 | 0.164 | 68.6
855 | 0.164 | 68.6
856 | 0.164 | 68.5
857 | 0.164 | 68.5
858 | 0.165 | 68.5
859 | 0.165 | 68.4
860 | 0.165 | 68.4
861 | 0.165 | 68.3
862 | 0.166 | 68.3
863 | 0.166 | 68.2
864 | 0.166 | 68.2
865 | 0.167 | 68.1
866 | 0.167 | 68.1
867 | 0.168 | 68
868 | 0.168 | 67.9
869 | 0.169 | 67.8
870 | 0.169 | 67.8
871 | 0.169 | 67.7
872 | 0.17 | 67.7
873 | 0.17 | 67.6
874 | 0.17 | 67.5
875 | 0.171 | 67.5
876 | 0.171 | 67.4
877 | 0.172 | 67.3
878 | 0.172 | 67.3
879 | 0.173 | 67.2
880 | 0.173 | 67.1
881 | 0.174 | 67.1
882 | 0.174 | 67
883 | 0.174 | 66.9
884 | 0.175 | 66.9
885 | 0.175 | 66.8
886 | 0.176 | 66.7
887 | 0.176 | 66.6
888 | 0.177 | 66.6
889 | 0.177 | 66.5
890 | 0.178 | 66.4
891 | 0.178 | 66.4
892 | 0.178 | 66.3
893 | 0.179 | 66.3
894 | 0.179 | 66.2
895 | 0.18 | 66.1
896 | 0.18 | 66.1
897 | 0.18 | 66
898 | 0.181 | 66
899 | 0.181 | 65.9
900 | 0.181 | 65.9
901 | 0.182 | 65.8
902 | 0.182 | 65.8
903 | 0.182 | 65.7
904 | 0.182 | 65.7
905 | 0.183 | 65.7
906 | 0.183 | 65.6
907 | 0.183 | 65.6
908 | 0.183 | 65.6
909 | 0.184 | 65.5
910 | 0.184 | 65.5
911 | 0.184 | 65.5
912 | 0.184 | 65.4
913 | 0.184 | 65.4
914 | 0.185 | 65.4
915 | 0.185 | 65.4
916 | 0.185 | 65.3
917 | 0.185 | 65.3
918 | 0.185 | 65.3
919 | 0.185 | 65.3
920 | 0.185 | 65.3
921 | 0.185 | 65.3
922 | 0.185 | 65.3
923 | 0.185 | 65.3
924 | 0.185 | 65.3
925 | 0.185 | 65.3
926 | 0.185 | 65.3
927 | 0.185 | 65.3
928 | 0.185 | 65.3
929 | 0.185 | 65.4
930 | 0.185 | 65.4
931 | 0.185 | 65.4
932 | 0.185 | 65.4
933 | 0.184 | 65.4
934 | 0.184 | 65.4
935 | 0.184 | 65.5
936 | 0.184 | 65.5
937 | 0.184 | 65.5
938 | 0.183 | 65.5
939 | 0.183 | 65.6
940 | 0.183 | 65.6
941 | 0.183 | 65.7
942 | 0.182 | 65.7
943 | 0.182 | 65.8
944 | 0.182 | 65.8
945 | 0.182 | 65.8
946 | 0.181 | 65.9
947 | 0.181 | 65.9
948 | 0.181 | 66
949 | 0.18 | 66
950 | 0.18 | 66.1
951 | 0.179 | 66.2
952 | 0.179 | 66.2
953 | 0.178 | 66.3
954 | 0.178 | 66.4
955 | 0.178 | 66.4
956 | 0.177 | 66.5
957 | 0.177 | 66.6
958 | 0.176 | 66.6
959 | 0.176 | 66.7
960 | 0.175 | 66.8
961 | 0.175 | 66.9
962 | 0.174 | 66.9
963 | 0.174 | 67
964 | 0.173 | 67.1
965 | 0.173 | 67.1
966 | 0.172 | 67.2
967 | 0.172 | 67.3
968 | 0.171 | 67.4
969 | 0.171 | 67.5
970 | 0.17 | 67.5
971 | 0.17 | 67.6
972 | 0.169 | 67.7
973 | 0.169 | 67.8
974 | 0.168 | 67.9
975 | 0.168 | 68
976 | 0.167 | 68.1
977 | 0.167 | 68.2
978 | 0.166 | 68.2
979 | 0.165 | 68.3
980 | 0.165 | 68.4
981 | 0.164 | 68.5
982 | 0.164 | 68.6
983 | 0.163 | 68.7
984 | 0.163 | 68.8
985 | 0.162 | 68.9
986 | 0.161 | 69
987 | 0.161 | 69
988 | 0.16 | 69.2
989 | 0.16 | 69.2
990 | 0.159 | 69.3
991 | 0.159 | 69.4
992 | 0.158 | 69.5
993 | 0.158 | 69.5
994 | 0.157 | 69.7
995 | 0.156 | 69.8
996 | 0.156 | 69.9
997 | 0.155 | 69.9
998 | 0.155 | 70
999 | 0.154 | 70.1
1000 | 0.154 | 70.2