## Скан
Д. в., нм | A | T, %
190 | 2.244 | 0.6
191 | 2.213 | 0.6
192 | 2.249 | 0.6
193 | 2.399 | 0.4
194 | 2.205 | 0.6
195 | 2.273 | 0.5
196 | 2.129 | 0.7
197 | 2.26 | 0.5
198 | 2.153 | 0.7
199 | 2.196 | 0.6
200 | 2.181 | 0.7
201 | 2.15 | 0.7
202 | 2.106 | 0.8
203 | 2.095 | 0.8
204 | 2.155 | 0.7
205 | 2.081 | 0.8
206 | 2.133 | 0.7
207 | 2.116 | 0.8
208 | 2.098 | 0.8
209 | 2.112 | 0.8
210 | 2.099 | 0.8
211 | 2.116 | 0.8
212 | 2.134 | 0.7
213 | 2.118 | 0.8
214 | 2.144 | 0.7
215 | 2.117 | 0.8
216 | 2.117 | 0.8
217 | 2.129 | 0.7
218 | 2.133 | 0.7
219 | 2.118 | 0.8
220 | 2.137 | 0.7
221 | 2.141 | 0.7
222 | 2.137 | 0.7
223 | 2.16 | 0.7
224 | 2.144 | 0.7
225 | 2.142 | 0.7
226 | 2.146 | 0.7
227 | 2.145 | 0.7
228 | 2.14 | 0.7
229 | 2.135 | 0.7
230 | 2.131 | 0.7
231 | 2.138 | 0.7
232 | 2.139 | 0.7
233 | 2.125 | 0.7
234 | 2.139 | 0.7
235 | 2.135 | 0.7
236 | 2.131 | 0.7
237 | 2.137 | 0.7
238 | 2.128 | 0.7
239 | 2.135 | 0.7
240 | 2.145 | 0.7
241 | 2.132 | 0.7
242 | 2.139 | 0.7
243 | 2.133 | 0.7
244 | 2.128 | 0.7
245 | 2.129 | 0.7
246 | 2.143 | 0.7
247 | 2.139 | 0.7
248 | 2.131 | 0.7
249 | 2.142 | 0.7
250 | 2.149 | 0.7
251 | 2.161 | 0.7
252 | 2.158 | 0.7
253 | 2.154 | 0.7
254 | 2.147 | 0.7
255 | 2.148 | 0.7
256 | 2.159 | 0.7
257 | 2.153 | 0.7
258 | 2.153 | 0.7
259 | 2.182 | 0.7
260 | 2.173 | 0.7
261 | 2.174 | 0.7
262 | 2.179 | 0.7
263 | 2.185 | 0.7
264 | 2.179 | 0.7
265 | 2.191 | 0.6
266 | 2.191 | 0.6
267 | 2.184 | 0.7
268 | 2.191 | 0.6
269 | 2.181 | 0.7
270 | 2.202 | 0.6
271 | 2.194 | 0.6
272 | 2.194 | 0.6
273 | 2.21 | 0.6
274 | 2.198 | 0.6
275 | 2.189 | 0.6
276 | 2.196 | 0.6
277 | 2.186 | 0.7
278 | 2.192 | 0.6
279 | 2.193 | 0.6
280 | 2.2 | 0.6
281 | 2.192 | 0.6
282 | 2.187 | 0.6
283 | 2.191 | 0.6
284 | 2.192 | 0.6
285 | 2.181 | 0.7
286 | 2.187 | 0.7
287 | 2.183 | 0.7
288 | 2.192 | 0.6
289 | 2.199 | 0.6
290 | 2.204 | 0.6
291 | 2.201 | 0.6
292 | 2.192 | 0.6
293 | 2.183 | 0.7
294 | 2.178 | 0.7
295 | 2.159 | 0.7
296 | 2.13 | 0.7
297 | 2.113 | 0.8
298 | 2.08 | 0.8
299 | 2.03 | 0.9
300 | 1.97 | 1.1
301 | 1.897 | 1.3
302 | 1.824 | 1.5
303 | 1.743 | 1.8
304 | 1.65 | 2.2
305 | 1.561 | 2.7
306 | 1.474 | 3.4
307 | 1.382 | 4.2
308 | 1.294 | 5.1
309 | 1.22 | 6
310 | 1.14 | 7.2
311 | 1.065 | 8.6
312 | 0.995 | 10.1
313 | 0.937 | 11.5
314 | 0.876 | 13.3
315 | 0.814 | 15.4
316 | 0.758 | 17.4
317 | 0.718 | 19.1
318 | 0.669 | 21.4
319 | 0.625 | 23.7
320 | 0.585 | 26
321 | 0.545 | 28.5
322 | 0.508 | 31
323 | 0.475 | 33.5
324 | 0.448 | 35.7
325 | 0.42 | 38
326 | 0.393 | 40.5
327 | 0.369 | 42.7
328 | 0.349 | 44.7
329 | 0.33 | 46.8
330 | 0.309 | 49
331 | 0.292 | 51.1
332 | 0.277 | 52.8
333 | 0.261 | 54.8
334 | 0.248 | 56.5
335 | 0.235 | 58.2
336 | 0.224 | 59.7
337 | 0.214 | 61.1
338 | 0.205 | 62.4
339 | 0.197 | 63.6
340 | 0.199 | 63.3
341 | 0.193 | 64.2
342 | 0.186 | 65.1
343 | 0.181 | 65.9
344 | 0.177 | 66.6
345 | 0.173 | 67.2
346 | 0.168 | 67.9
347 | 0.165 | 68.4
348 | 0.162 | 68.9
349 | 0.159 | 69.3
350 | 0.156 | 69.8
351 | 0.154 | 70.1
352 | 0.152 | 70.4
353 | 0.15 | 70.7
354 | 0.149 | 71
355 | 0.147 | 71.2
356 | 0.146 | 71.4
357 | 0.145 | 71.6
358 | 0.144 | 71.7
359 | 0.143 | 71.9
360 | 0.143 | 72
361 | 0.142 | 72.1
362 | 0.142 | 72.1
363 | 0.142 | 72.2
364 | 0.142 | 72.2
365 | 0.142 | 72.1
366 | 0.142 | 72.1
367 | 0.142 | 72.1
368 | 0.142 | 72.1
369 | 0.141 | 72.3
370 | 0.136 | 73.1
371 | 0.137 | 72.9
372 | 0.138 | 72.7
373 | 0.14 | 72.5
374 | 0.14 | 72.4
375 | 0.142 | 72.2
376 | 0.142 | 72
377 | 0.143 | 71.9
378 | 0.144 | 71.8
379 | 0.144 | 71.8
380 | 0.144 | 71.8
381 | 0.144 | 71.9
382 | 0.143 | 71.9
383 | 0.143 | 72
384 | 0.142 | 72.1
385 | 0.142 | 72.1
386 | 0.141 | 72.2
387 | 0.141 | 72.3
388 | 0.141 | 72.3
389 | 0.14 | 72.4
390 | 0.14 | 72.4
391 | 0.14 | 72.5
392 | 0.14 | 72.5
393 | 0.14 | 72.5
394 | 0.139 | 72.6
395 | 0.139 | 72.6
396 | 0.139 | 72.6
397 | 0.139 | 72.6
398 | 0.139 | 72.6
399 | 0.139 | 72.6
400 | 0.139 | 72.6
401 | 0.139 | 72.6
402 | 0.139 | 72.6
403 | 0.139 | 72.6
404 | 0.139 | 72.5
405 | 0.14 | 72.5
406 | 0.14 | 72.5
407 | 0.139 | 72.5
408 | 0.139 | 72.6
409 | 0.139 | 72.5
410 | 0.139 | 72.5
411 | 0.139 | 72.5
412 | 0.139 | 72.6
413 | 0.139 | 72.6
414 | 0.139 | 72.6
415 | 0.139 | 72.6
416 | 0.139 | 72.7
417 | 0.138 | 72.7
418 | 0.138 | 72.8
419 | 0.138 | 72.9
420 | 0.137 | 72.9
421 | 0.137 | 73
422 | 0.137 | 73
423 | 0.136 | 73.1
424 | 0.136 | 73.1
425 | 0.135 | 73.2
426 | 0.135 | 73.2
427 | 0.135 | 73.3
428 | 0.134 | 73.4
429 | 0.134 | 73.5
430 | 0.133 | 73.5
431 | 0.133 | 73.6
432 | 0.133 | 73.7
433 | 0.132 | 73.8
434 | 0.132 | 73.8
435 | 0.131 | 73.9
436 | 0.131 | 74
437 | 0.13 | 74.1
438 | 0.129 | 74.2
439 | 0.129 | 74.3
440 | 0.128 | 74.4
441 | 0.128 | 74.5
442 | 0.127 | 74.6
443 | 0.127 | 74.7
444 | 0.126 | 74.8
445 | 0.125 | 75
446 | 0.124 | 75.1
447 | 0.124 | 75.2
448 | 0.123 | 75.4
449 | 0.122 | 75.5
450 | 0.123 | 75.4
451 | 0.122 | 75.5
452 | 0.121 | 75.6
453 | 0.121 | 75.8
454 | 0.12 | 75.9
455 | 0.119 | 76.1
456 | 0.118 | 76.2
457 | 0.117 | 76.4
458 | 0.117 | 76.5
459 | 0.116 | 76.6
460 | 0.115 | 76.7
461 | 0.114 | 76.9
462 | 0.113 | 77
463 | 0.113 | 77.1
464 | 0.112 | 77.3
465 | 0.111 | 77.4
466 | 0.111 | 77.5
467 | 0.11 | 77.7
468 | 0.109 | 77.8
469 | 0.109 | 77.9
470 | 0.108 | 78
471 | 0.108 | 78.1
472 | 0.107 | 78.2
473 | 0.106 | 78.3
474 | 0.105 | 78.5
475 | 0.105 | 78.6
476 | 0.104 | 78.7
477 | 0.103 | 78.8
478 | 0.102 | 79
479 | 0.102 | 79.1
480 | 0.101 | 79.2
481 | 0.101 | 79.3
482 | 0.1 | 79.4
483 | 0.099 | 79.6
484 | 0.099 | 79.7
485 | 0.098 | 79.8
486 | 0.097 | 80
487 | 0.097 | 80
488 | 0.096 | 80.2
489 | 0.095 | 80.3
490 | 0.095 | 80.4
491 | 0.094 | 80.5
492 | 0.093 | 80.7
493 | 0.093 | 80.8
494 | 0.092 | 81
495 | 0.091 | 81
496 | 0.09 | 81.2
497 | 0.09 | 81.3
498 | 0.089 | 81.4
499 | 0.089 | 81.6
500 | 0.088 | 81.7
501 | 0.087 | 81.8
502 | 0.087 | 81.8
503 | 0.087 | 81.9
504 | 0.086 | 82.1
505 | 0.085 | 82.2
506 | 0.085 | 82.3
507 | 0.084 | 82.4
508 | 0.083 | 82.5
509 | 0.083 | 82.6
510 | 0.082 | 82.7
511 | 0.082 | 82.8
512 | 0.081 | 82.9
513 | 0.081 | 83
514 | 0.08 | 83.1
515 | 0.08 | 83.2
516 | 0.079 | 83.3
517 | 0.079 | 83.4
518 | 0.078 | 83.5
519 | 0.078 | 83.6
520 | 0.077 | 83.7
521 | 0.077 | 83.8
522 | 0.076 | 83.9
523 | 0.076 | 84
524 | 0.076 | 84
525 | 0.075 | 84.1
526 | 0.075 | 84.2
527 | 0.074 | 84.3
528 | 0.074 | 84.4
529 | 0.074 | 84.4
530 | 0.073 | 84.5
531 | 0.073 | 84.6
532 | 0.072 | 84.7
533 | 0.072 | 84.7
534 | 0.072 | 84.8
535 | 0.071 | 84.9
536 | 0.071 | 85
537 | 0.07 | 85.1
538 | 0.07 | 85.1
539 | 0.07 | 85.2
540 | 0.069 | 85.2
541 | 0.069 | 85.3
542 | 0.069 | 85.4
543 | 0.068 | 85.4
544 | 0.068 | 85.5
545 | 0.068 | 85.6
546 | 0.067 | 85.6
547 | 0.067 | 85.7
548 | 0.067 | 85.8
549 | 0.067 | 85.8
550 | 0.066 | 85.8
551 | 0.066 | 85.9
552 | 0.066 | 85.9
553 | 0.066 | 86
554 | 0.065 | 86
555 | 0.065 | 86.1
556 | 0.065 | 86.1
557 | 0.065 | 86.1
558 | 0.065 | 86.2
559 | 0.064 | 86.2
560 | 0.064 | 86.3
561 | 0.064 | 86.3
562 | 0.064 | 86.3
563 | 0.064 | 86.4
564 | 0.064 | 86.4
565 | 0.064 | 86.4
566 | 0.064 | 86.4
567 | 0.063 | 86.4
568 | 0.063 | 86.5
569 | 0.063 | 86.5
570 | 0.063 | 86.5
571 | 0.063 | 86.5
572 | 0.063 | 86.6
573 | 0.063 | 86.6
574 | 0.063 | 86.6
575 | 0.062 | 86.6
576 | 0.062 | 86.6
577 | 0.062 | 86.6
578 | 0.062 | 86.6
579 | 0.062 | 86.7
580 | 0.062 | 86.7
581 | 0.062 | 86.7
582 | 0.062 | 86.7
583 | 0.062 | 86.6
584 | 0.062 | 86.6
585 | 0.066 | 85.9
586 | 0.066 | 85.9
587 | 0.066 | 85.9
588 | 0.066 | 85.9
589 | 0.066 | 85.9
590 | 0.066 | 85.9
591 | 0.066 | 85.9
592 | 0.066 | 85.9
593 | 0.066 | 85.9
594 | 0.066 | 85.9
595 | 0.066 | 85.9
596 | 0.066 | 85.9
597 | 0.066 | 85.9
598 | 0.066 | 85.9
599 | 0.066 | 85.9
600 | 0.066 | 85.9
601 | 0.066 | 85.9
602 | 0.066 | 85.9
603 | 0.066 | 85.9
604 | 0.066 | 85.9
605 | 0.066 | 85.8
606 | 0.066 | 85.9
607 | 0.066 | 85.8
608 | 0.066 | 85.8
609 | 0.067 | 85.8
610 | 0.067 | 85.8
611 | 0.067 | 85.8
612 | 0.067 | 85.8
613 | 0.067 | 85.7
614 | 0.067 | 85.7
615 | 0.067 | 85.7
616 | 0.067 | 85.7
617 | 0.067 | 85.7
618 | 0.067 | 85.6
619 | 0.068 | 85.6
620 | 0.068 | 85.6
621 | 0.068 | 85.6
622 | 0.068 | 85.5
623 | 0.068 | 85.5
624 | 0.068 | 85.5
625 | 0.068 | 85.4
626 | 0.068 | 85.4
627 | 0.069 | 85.4
628 | 0.069 | 85.4
629 | 0.069 | 85.3
630 | 0.069 | 85.3
631 | 0.069 | 85.3
632 | 0.07 | 85.2
633 | 0.07 | 85.2
634 | 0.07 | 85.2
635 | 0.07 | 85.2
636 | 0.07 | 85.1
637 | 0.07 | 85.1
638 | 0.07 | 85
639 | 0.07 | 85
640 | 0.071 | 85
641 | 0.071 | 85
642 | 0.071 | 84.9
643 | 0.071 | 84.9
644 | 0.071 | 84.9
645 | 0.071 | 84.8
646 | 0.072 | 84.8
647 | 0.072 | 84.8
648 | 0.072 | 84.7
649 | 0.072 | 84.7
650 | 0.072 | 84.7
651 | 0.072 | 84.6
652 | 0.073 | 84.6
653 | 0.073 | 84.5
654 | 0.073 | 84.5
655 | 0.073 | 84.5
656 | 0.074 | 84.4
657 | 0.074 | 84.4
658 | 0.074 | 84.3
659 | 0.074 | 84.3
660 | 0.074 | 84.3
661 | 0.074 | 84.3
662 | 0.075 | 84.2
663 | 0.075 | 84.2
664 | 0.075 | 84.1
665 | 0.075 | 84.1
666 | 0.075 | 84.1
667 | 0.076 | 84
668 | 0.076 | 84
669 | 0.076 | 83.9
670 | 0.076 | 83.9
671 | 0.077 | 83.8
672 | 0.077 | 83.8
673 | 0.077 | 83.8
674 | 0.077 | 83.7
675 | 0.077 | 83.7
676 | 0.077 | 83.7
677 | 0.078 | 83.6
678 | 0.078 | 83.6
679 | 0.078 | 83.5
680 | 0.078 | 83.5
681 | 0.079 | 83.5
682 | 0.079 | 83.4
683 | 0.079 | 83.4
684 | 0.079 | 83.3
685 | 0.079 | 83.3
686 | 0.08 | 83.2
687 | 0.08 | 83.2
688 | 0.08 | 83.2
689 | 0.08 | 83.1
690 | 0.081 | 83.1
691 | 0.081 | 83
692 | 0.081 | 83
693 | 0.081 | 82.9
694 | 0.082 | 82.9
695 | 0.082 | 82.8
696 | 0.082 | 82.8
697 | 0.082 | 82.8
698 | 0.082 | 82.7
699 | 0.082 | 82.7
700 | 0.083 | 82.7
701 | 0.083 | 82.6
702 | 0.083 | 82.6
703 | 0.083 | 82.5
704 | 0.084 | 82.5
705 | 0.084 | 82.4
706 | 0.084 | 82.4
707 | 0.084 | 82.3
708 | 0.085 | 82.3
709 | 0.085 | 82.3
710 | 0.085 | 82.3
711 | 0.085 | 82.2
712 | 0.085 | 82.2
713 | 0.085 | 82.1
714 | 0.086 | 82.1
715 | 0.086 | 82.1
716 | 0.086 | 82
717 | 0.086 | 82
718 | 0.087 | 81.9
719 | 0.087 | 81.9
720 | 0.087 | 81.9
721 | 0.087 | 81.8
722 | 0.088 | 81.7
723 | 0.088 | 81.7
724 | 0.088 | 81.7
725 | 0.088 | 81.6
726 | 0.089 | 81.5
727 | 0.089 | 81.5
728 | 0.089 | 81.5
729 | 0.089 | 81.5
730 | 0.089 | 81.4
731 | 0.09 | 81.3
732 | 0.09 | 81.3
733 | 0.09 | 81.3
734 | 0.09 | 81.2
735 | 0.09 | 81.2
736 | 0.091 | 81.1
737 | 0.091 | 81.1
738 | 0.091 | 81.1
739 | 0.091 | 81
740 | 0.092 | 81
741 | 0.092 | 80.9
742 | 0.092 | 80.9
743 | 0.092 | 80.9
744 | 0.092 | 80.9
745 | 0.093 | 80.8
746 | 0.093 | 80.8
747 | 0.093 | 80.7
748 | 0.093 | 80.7
749 | 0.093 | 80.7
750 | 0.094 | 80.6
751 | 0.094 | 80.6
752 | 0.094 | 80.5
753 | 0.094 | 80.5
754 | 0.094 | 80.5
755 | 0.095 | 80.4
756 | 0.095 | 80.4
757 | 0.095 | 80.4
758 | 0.095 | 80.3
759 | 0.095 | 80.3
760 | 0.096 | 80.2
761 | 0.096 | 80.2
762 | 0.096 | 80.2
763 | 0.096 | 80.2
764 | 0.096 | 80.1
765 | 0.097 | 80
766 | 0.097 | 80
767 | 0.097 | 80
768 | 0.097 | 79.9
769 | 0.098 | 79.9
770 | 0.098 | 79.8
771 | 0.098 | 79.8
772 | 0.098 | 79.8
773 | 0.098 | 79.8
774 | 0.099 | 79.7
775 | 0.099 | 79.7
776 | 0.099 | 79.6
777 | 0.099 | 79.6
778 | 0.099 | 79.6
779 | 0.1 | 79.5
780 | 0.1 | 79.5
781 | 0.1 | 79.5
782 | 0.1 | 79.4
783 | 0.1 | 79.4
784 | 0.1 | 79.3
785 | 0.101 | 79.3
786 | 0.101 | 79.3
787 | 0.101 | 79.2
788 | 0.101 | 79.2
789 | 0.101 | 79.2
790 | 0.101 | 79.2
791 | 0.102 | 79.1
792 | 0.102 | 79.1
793 | 0.102 | 79.1
794 | 0.102 | 79
795 | 0.102 | 79
796 | 0.103 | 79
797 | 0.103 | 78.9
798 | 0.103 | 78.9
799 | 0.103 | 78.8
800 | 0.103 | 78.8
801 | 0.103 | 78.8
802 | 0.104 | 78.8
803 | 0.104 | 78.8
804 | 0.104 | 78.7
805 | 0.104 | 78.7
806 | 0.104 | 78.7
807 | 0.104 | 78.6
808 | 0.104 | 78.6
809 | 0.105 | 78.6
810 | 0.105 | 78.5
811 | 0.105 | 78.5
812 | 0.105 | 78.5
813 | 0.105 | 78.5
814 | 0.105 | 78.4
815 | 0.106 | 78.4
816 | 0.106 | 78.4
817 | 0.106 | 78.3
818 | 0.106 | 78.3
819 | 0.106 | 78.3
820 | 0.106 | 78.3
821 | 0.106 | 78.3
822 | 0.107 | 78.2
823 | 0.107 | 78.2
824 | 0.107 | 78.2
825 | 0.107 | 78.2
826 | 0.107 | 78.1
827 | 0.107 | 78.1
828 | 0.108 | 78.1
829 | 0.107 | 78.1
830 | 0.108 | 78
831 | 0.108 | 78
832 | 0.108 | 78
833 | 0.108 | 78
834 | 0.108 | 78
835 | 0.108 | 77.9
836 | 0.108 | 77.9
837 | 0.108 | 77.9
838 | 0.109 | 77.9
839 | 0.109 | 77.8
840 | 0.109 | 77.9
841 | 0.109 | 77.9
842 | 0.109 | 77.8
843 | 0.109 | 77.8
844 | 0.109 | 77.8
845 | 0.109 | 77.8
846 | 0.109 | 77.7
847 | 0.109 | 77.7
848 | 0.109 | 77.7
849 | 0.11 | 77.7
850 | 0.108 | 78.1
851 | 0.108 | 78.1
852 | 0.108 | 78.1
853 | 0.108 | 78.1
854 | 0.108 | 78
855 | 0.108 | 78
856 | 0.108 | 78
857 | 0.108 | 78
858 | 0.108 | 77.9
859 | 0.108 | 77.9
860 | 0.108 | 77.9
861 | 0.108 | 77.9
862 | 0.109 | 77.9
863 | 0.109 | 77.9
864 | 0.109 | 77.9
865 | 0.109 | 77.9
866 | 0.109 | 77.8
867 | 0.109 | 77.8
868 | 0.109 | 77.8
869 | 0.109 | 77.8
870 | 0.109 | 77.7
871 | 0.109 | 77.7
872 | 0.109 | 77.8
873 | 0.109 | 77.8
874 | 0.11 | 77.7
875 | 0.109 | 77.7
876 | 0.11 | 77.7
877 | 0.11 | 77.7
878 | 0.11 | 77.7
879 | 0.11 | 77.7
880 | 0.11 | 77.6
881 | 0.11 | 77.6
882 | 0.11 | 77.6
883 | 0.11 | 77.6
884 | 0.11 | 77.6
885 | 0.11 | 77.6
886 | 0.11 | 77.6
887 | 0.11 | 77.6
888 | 0.11 | 77.5
889 | 0.111 | 77.5
890 | 0.111 | 77.5
891 | 0.111 | 77.5
892 | 0.111 | 77.5
893 | 0.111 | 77.5
894 | 0.111 | 77.5
895 | 0.111 | 77.4
896 | 0.111 | 77.4
897 | 0.111 | 77.4
898 | 0.111 | 77.4
899 | 0.111 | 77.4
900 | 0.111 | 77.4
901 | 0.111 | 77.4
902 | 0.111 | 77.4
903 | 0.112 | 77.4
904 | 0.111 | 77.4
905 | 0.112 | 77.4
906 | 0.112 | 77.3
907 | 0.112 | 77.3
908 | 0.112 | 77.3
909 | 0.112 | 77.3
910 | 0.112 | 77.3
911 | 0.112 | 77.3
912 | 0.112 | 77.3
913 | 0.112 | 77.3
914 | 0.112 | 77.2
915 | 0.112 | 77.3
916 | 0.112 | 77.2
917 | 0.112 | 77.2
918 | 0.112 | 77.2
919 | 0.112 | 77.2
920 | 0.112 | 77.2
921 | 0.112 | 77.2
922 | 0.113 | 77.2
923 | 0.113 | 77.2
924 | 0.113 | 77.2
925 | 0.113 | 77.1
926 | 0.113 | 77.1
927 | 0.113 | 77.1
928 | 0.113 | 77.1
929 | 0.113 | 77.1
930 | 0.113 | 77.1
931 | 0.113 | 77.1
932 | 0.113 | 77.1
933 | 0.113 | 77.1
934 | 0.113 | 77
935 | 0.113 | 77
936 | 0.113 | 77
937 | 0.113 | 77
938 | 0.113 | 77
939 | 0.114 | 77
940 | 0.113 | 77
941 | 0.114 | 77
942 | 0.114 | 77
943 | 0.114 | 77
944 | 0.114 | 77
945 | 0.114 | 77
946 | 0.114 | 77
947 | 0.114 | 77
948 | 0.114 | 76.9
949 | 0.114 | 77
950 | 0.114 | 76.9
951 | 0.114 | 76.9
952 | 0.114 | 76.9
953 | 0.114 | 76.9
954 | 0.114 | 76.9
955 | 0.114 | 76.9
956 | 0.114 | 76.9
957 | 0.114 | 76.9
958 | 0.114 | 76.9
959 | 0.114 | 76.9
960 | 0.114 | 76.9
961 | 0.114 | 76.9
962 | 0.114 | 76.9
963 | 0.114 | 76.8
964 | 0.115 | 76.8
965 | 0.114 | 76.8
966 | 0.114 | 76.8
967 | 0.115 | 76.8
968 | 0.115 | 76.8
969 | 0.115 | 76.8
970 | 0.115 | 76.8
971 | 0.115 | 76.8
972 | 0.115 | 76.8
973 | 0.115 | 76.7
974 | 0.115 | 76.8
975 | 0.115 | 76.8
976 | 0.115 | 76.7
977 | 0.115 | 76.8
978 | 0.115 | 76.7
979 | 0.115 | 76.8
980 | 0.115 | 76.7
981 | 0.115 | 76.7
982 | 0.115 | 76.7
983 | 0.115 | 76.7
984 | 0.115 | 76.7
985 | 0.115 | 76.7
986 | 0.115 | 76.7
987 | 0.115 | 76.7
988 | 0.115 | 76.7
989 | 0.115 | 76.7
990 | 0.115 | 76.7
991 | 0.115 | 76.7
992 | 0.116 | 76.6
993 | 0.116 | 76.6
994 | 0.115 | 76.7
995 | 0.115 | 76.7
996 | 0.115 | 76.7
997 | 0.116 | 76.6
998 | 0.116 | 76.6
999 | 0.116 | 76.6
1000 | 0.116 | 76.6